## Sheet1
YS/Mpa | test_T | Ni (wt.%) | Co (wt.%) | Cr (wt.%) | Mo (wt.%) | Ti (wt.%) | Al (wt.%) | C (wt.%) | Nb (wt.%) | Ta (wt.%) | Zr (wt.%) | W (wt.%) | B (wt.%) | V (wt.%) | Fe (wt.%) | Si (wt.%) | Mn (wt.%) | Hf (wt.%) | solution_step_1_T/℃ | solution_step_1_t/h | solution_step_2_T/℃ | solution_step_2_t/h | cooling_rate/℃/s | aging_step1_T/℃ | aging_step1_t/h | aging_step2_T/℃ | aging_step2_t/h | UTS/Mpa | EL/% | reference
987 | 25 | 58.34 | 10.07 | 14.15 | 1.55 | 2.62 | 4.02 | 0.094 | 0 | 4.86 | 0.026 | 4.24 | 0.029 | 0 | 0 | 0 | 0 | 0 | 1120 | 2 | 25 | 0 | 5 | 850 | 24 | 25 | 0 | 1083 | 5.575 | High temperature tensile properties and fracture behavior of cast nickel-base K445 superalloy
952 | 400 | 58.34 | 10.07 | 14.15 | 1.55 | 2.62 | 4.02 | 0.094 | 0 | 4.86 | 0.026 | 4.24 | 0.029 | 0 | 0 | 0 | 0 | 0 | 1120 | 2 | 25 | 0 | 5 | 850 | 24 | 25 | 0 | 1070 | 4
822 | 650 | 58.34 | 10.07 | 14.15 | 1.55 | 2.62 | 4.02 | 0.094 | 0 | 4.86 | 0.026 | 4.24 | 0.029 | 0 | 0 | 0 | 0 | 0 | 1120 | 2 | 25 | 0 | 5 | 850 | 24 | 25 | 0 | 1090 | 6.43
943 | 750 | 58.34 | 10.07 | 14.15 | 1.55 | 2.62 | 4.02 | 0.094 | 0 | 4.86 | 0.026 | 4.24 | 0.029 | 0 | 0 | 0 | 0 | 0 | 1120 | 2 | 25 | 0 | 5 | 850 | 24 | 25 | 0 | 1123 | 10
837 | 800 | 58.34 | 10.07 | 14.15 | 1.55 | 2.62 | 4.02 | 0.094 | 0 | 4.86 | 0.026 | 4.24 | 0.029 | 0 | 0 | 0 | 0 | 0 | 1120 | 2 | 25 | 0 | 5 | 850 | 24 | 25 | 0 | 1011 | 11.1
819 | 25 | 55.12 | 13.14 | 16.21 | 3.97 | 3.72 | 2.23 | 0 | 0.83 | 0 | 0.036 | 4.06 | 0.015 | 0 | 0.51 | 0 | 0.15 | 0 | 25 | 0 | 25 | 0 | 5 | 25 | 0 | 25 | 0 | 1363.3 | 27.7 | Microstructural development and tensile behavior of a hot isostatically pressed nickel-based superalloy
710 | 700 | 55.12 | 13.14 | 16.21 | 3.97 | 3.72 | 2.23 | 0 | 0.83 | 0 | 0.036 | 4.06 | 0.015 | 0 | 0.51 | 0 | 0.15 | 0 | 25 | 0 | 25 | 0 | 5 | 25 | 0 | 25 | 0 | 1085 | 21.7
722 | 25 | 48.54 | 19.8 | 24.97 | 0.58 | 1.69 | 0.87 | 0.06 | 2.01 | 0 | 0 | 0 | 0 | 0 | 0.71 | 0.47 | 0.3 | 0 | 1150 | 0.5 | 25 | 0 | 200 | 800 | 16 | 25 | 0 | 1169.6 | 31.4 | Microstructural stability and mechanical properties of a new nickel-based superalloy
616 | 550 | 48.54 | 19.8 | 24.97 | 0.58 | 1.69 | 0.87 | 0.06 | 2.01 | 0 | 0 | 0 | 0 | 0 | 0.71 | 0.47 | 0.3 | 0 | 1150 | 0.5 | 25 | 0 | 200 | 800 | 16 | 25 | 0 | 980.8 | 31.4
608 | 600 | 48.54 | 19.8 | 24.97 | 0.58 | 1.69 | 0.87 | 0.06 | 2.01 | 0 | 0 | 0 | 0 | 0 | 0.71 | 0.47 | 0.3 | 0 | 1150 | 0.5 | 25 | 0 | 200 | 800 | 16 | 25 | 0 | 993.6 | 31.5
622.4 | 650 | 48.54 | 19.8 | 24.97 | 0.58 | 1.69 | 0.87 | 0.06 | 2.01 | 0 | 0 | 0 | 0 | 0 | 0.71 | 0.47 | 0.3 | 0 | 1150 | 0.5 | 25 | 0 | 200 | 800 | 16 | 25 | 0 | 1025.6 | 38.5
649.6 | 700 | 48.54 | 19.8 | 24.97 | 0.58 | 1.69 | 0.87 | 0.06 | 2.01 | 0 | 0 | 0 | 0 | 0 | 0.71 | 0.47 | 0.3 | 0 | 1150 | 0.5 | 25 | 0 | 200 | 800 | 16 | 25 | 0 | 916.8 | 38.1
608 | 750 | 48.54 | 19.8 | 24.97 | 0.58 | 1.69 | 0.87 | 0.06 | 2.01 | 0 | 0 | 0 | 0 | 0 | 0.71 | 0.47 | 0.3 | 0 | 1150 | 0.5 | 25 | 0 | 200 | 800 | 16 | 25 | 0 | 769.6 | 32.5
556.8 | 800 | 48.54 | 19.8 | 24.97 | 0.58 | 1.69 | 0.87 | 0.06 | 2.01 | 0 | 0 | 0 | 0 | 0 | 0.71 | 0.47 | 0.3 | 0 | 1150 | 0.5 | 25 | 0 | 200 | 800 | 16 | 25 | 0 | 656 | 34.9
513.6 | 815 | 48.54 | 19.8 | 24.97 | 0.58 | 1.69 | 0.87 | 0.06 | 2.01 | 0 | 0 | 0 | 0 | 0 | 0.71 | 0.47 | 0.3 | 0 | 1150 | 0.5 | 25 | 0 | 200 | 800 | 16 | 25 | 0 | 609.6 | 37.8
305.6 | 870 | 48.54 | 19.8 | 24.97 | 0.58 | 1.69 | 0.87 | 0.06 | 2.01 | 0 | 0 | 0 | 0 | 0 | 0.71 | 0.47 | 0.3 | 0 | 1150 | 0.5 | 25 | 0 | 200 | 800 | 16 | 25 | 0 | 366.4 | 55.2
147.2 | 925 | 48.54 | 19.8 | 24.97 | 0.58 | 1.69 | 0.87 | 0.06 | 2.01 | 0 | 0 | 0 | 0 | 0 | 0.71 | 0.47 | 0.3 | 0 | 1150 | 0.5 | 25 | 0 | 200 | 800 | 16 | 25 | 0 | 201.6 | 63.6
1031 | 25 | 50.405 | 20.4 | 12.7 | 3.8 | 3.7 | 3.5 | 0.05 | 0.9 | 2.4 | 0.045 | 2.1 | 0 | 0 | 0 | 0 | 0 | 0 | 1190 | 2 | 25 | 0 | 1 | 25 | 0 | 25 | 0 | 1425 | 21.7 | Effects of intermediate temperature on the grain boundary and γ' precipitates of nickel-based powder superalloy under interrupted cooling
920 | 650 | 50.405 | 20.4 | 12.7 | 3.8 | 3.7 | 3.5 | 0.05 | 0.9 | 2.4 | 0.045 | 2.1 | 0 | 0 | 0 | 0 | 0 | 0 | 1190 | 2 | 25 | 0 | 1 | 25 | 0 | 25 | 0 | 1100 | 10.5
1013 | 25 | 50.8412 | 19.05 | 13.03 | 3.98 | 3.66 | 3.03 | 0.026 | 1.22 | 0.94 | 0.047 | 3.98 | 0.0058 | 0 | 0 | 0 | 0 | 0.19 | 25 | 0 | 25 | 0 | 5 | 25 | 0 | 25 | 0 | 1409.4 | 15.9 | Understanding on processing temperature-metallographic microstructure-tensile property relationships of third-generation nickel-based superalloy WZ-A3 prepared by hot isostatic pressing
949.6 | 700 | 50.8412 | 19.05 | 13.03 | 3.98 | 3.66 | 3.03 | 0.026 | 1.22 | 0.94 | 0.047 | 3.98 | 0.0058 | 0 | 0 | 0 | 0 | 0.19 | 25 | 0 | 25 | 0 | 5 | 25 | 0 | 25 | 0 | 1225.1 | 18.8
975 | 25 | 56.771 | 15.4 | 12.1 | 6.3 | 4.5 | 4.4 | 0.021 | 0 | 0 | 0.03 | 0 | 0.016 | 0 | 0 | 0 | 0 | 0.45 | 25 | 0 | 25 | 0 | 5 | 25 | 0 | 25 | 0 | 1325 | 10 | Microstructure and mechanical behaviour of an advanced powder metallurgy nickel base superalloy processed through hot isostatic pressing route for aerospace applications
850 | 650 | 56.771 | 15.4 | 12.1 | 6.3 | 4.5 | 4.4 | 0.021 | 0 | 0 | 0.03 | 0 | 0.016 | 0 | 0 | 0 | 0 | 0.45 | 25 | 0 | 25 | 0 | 5 | 25 | 0 | 25 | 0 | 1275 | 25
965 | 25 | 60.54 | 15.6 | 8.8 | 0 | 1.64 | 5.6 | 0.03 | 2.4 | 0 | 0 | 5.1 | 0.02 | 0 | 0 | 0 | 0 | 0.27 | 1210 | 8 | 25 | 0 | 1 | 871 | 32 | 25 | 0 | 1216 | 13.7 | Microstructure and High-Temperature Tensile Behavior of Ni-Based Superalloy EP741NP for Aerospace Applications
959 | 550 | 60.54 | 15.6 | 8.8 | 0 | 1.64 | 5.6 | 0.03 | 2.4 | 0 | 0 | 5.1 | 0.02 | 0 | 0 | 0 | 0 | 0.27 | 1210 | 8 | 25 | 0 | 1 | 871 | 32 | 25 | 0 | 1241 | 14.4
957 | 650 | 60.54 | 15.6 | 8.8 | 0 | 1.64 | 5.6 | 0.03 | 2.4 | 0 | 0 | 5.1 | 0.02 | 0 | 0 | 0 | 0 | 0.27 | 1210 | 8 | 25 | 0 | 1 | 871 | 32 | 25 | 0 | 1257 | 29.2
871 | 750 | 60.54 | 15.6 | 8.8 | 0 | 1.64 | 5.6 | 0.03 | 2.4 | 0 | 0 | 5.1 | 0.02 | 0 | 0 | 0 | 0 | 0.27 | 1210 | 8 | 25 | 0 | 1 | 871 | 32 | 25 | 0 | 1040 | 20.2
781 | 800 | 60.54 | 15.6 | 8.8 | 0 | 1.64 | 5.6 | 0.03 | 2.4 | 0 | 0 | 5.1 | 0.02 | 0 | 0 | 0 | 0 | 0.27 | 1210 | 8 | 25 | 0 | 1 | 871 | 32 | 25 | 0 | 911 | 18.7
920 | 25 | 53.9 | 0 | 19 | 3.1 | 0.9 | 0.5 | 0 | 5.2 | 0 | 0 | 0 | 0 | 0 | 16.7 | 0.35 | 0.35 | 0 | 1050 | 0.75 | 25 | 0 | 0.5 | 720 | 8 | 620 | 8 | 1246 | 21.2 | Effect of thermal cycles on laser direct energy deposition repair performance of nickel-based superalloy: Microstructure and tensile properties
908 | 25 | 66.8 | 5 | 9 | 3 | 0 | 6 | 0 | 2.2 | 0 | 0 | 6.5 | 0 | 0 | 0 | 0 | 0 | 1.5 | 1210 | 4 | 1100 | 4 | 5 | 870 | 4 | 25 | 0 | 1209.6 | 13 | Tensile Deformation and Fracture Behavior of Nickel-Based Superalloy DZ951G
836.2 | 600 | 66.8 | 5 | 9 | 3 | 0 | 6 | 0 | 2.2 | 0 | 0 | 6.5 | 0 | 0 | 0 | 0 | 0 | 1.5 | 1210 | 4 | 1100 | 4 | 5 | 870 | 4 | 25 | 0 | 1042 | 10.2
908 | 700 | 66.8 | 5 | 9 | 3 | 0 | 6 | 0 | 2.2 | 0 | 0 | 6.5 | 0 | 0 | 0 | 0 | 0 | 1.5 | 1210 | 4 | 1100 | 4 | 5 | 870 | 4 | 25 | 0 | 1180.8 | 16
979.8 | 760 | 66.8 | 5 | 9 | 3 | 0 | 6 | 0 | 2.2 | 0 | 0 | 6.5 | 0 | 0 | 0 | 0 | 0 | 1.5 | 1210 | 4 | 1100 | 4 | 5 | 870 | 4 | 25 | 0 | 1200 | 19.1
855.3 | 800 | 66.8 | 5 | 9 | 3 | 0 | 6 | 0 | 2.2 | 0 | 0 | 6.5 | 0 | 0 | 0 | 0 | 0 | 1.5 | 1210 | 4 | 1100 | 4 | 5 | 870 | 4 | 25 | 0 | 1118.6 | 16
639.9 | 900 | 66.8 | 5 | 9 | 3 | 0 | 6 | 0 | 2.2 | 0 | 0 | 6.5 | 0 | 0 | 0 | 0 | 0 | 1.5 | 1210 | 4 | 1100 | 4 | 5 | 870 | 4 | 25 | 0 | 864.9 | 33.7
352.7 | 1000 | 66.8 | 5 | 9 | 3 | 0 | 6 | 0 | 2.2 | 0 | 0 | 6.5 | 0 | 0 | 0 | 0 | 0 | 1.5 | 1210 | 4 | 1100 | 4 | 5 | 870 | 4 | 25 | 0 | 568.1 | 43.8
146.8 | 1100 | 66.8 | 5 | 9 | 3 | 0 | 6 | 0 | 2.2 | 0 | 0 | 6.5 | 0 | 0 | 0 | 0 | 0 | 1.5 | 1210 | 4 | 1100 | 4 | 5 | 870 | 4 | 25 | 0 | 256.9 | 62.9
925 | 25 | 59.91 | 15.9 | 9 | 3.87 | 0 | 3.9 | 0.033 | 1.76 | 0 | 0.014 | 5.26 | 0.013 | 0 | 0 | 0 | 0 | 0.34 | 1100 | 12 | 25 | 0 | 5 | 25 | 0 | 25 | 0 | 1440 | 21.05 | Oxidation behavior in static air and its effect on tensile properties of a powder metallurgy EP962NP nickel-based superalloy
1068.4 | 25 | 52.234 | 20.3 | 12.1 | 3.06 | 3.05 | 3.04 | 0.052 | 0 | 3.99 | 0.072 | 1.98 | 0.012 | 0 | 0 | 0 | 0 | 0.11 | 1180 | 2 | 25 | 0 | 5 | 800 | 16 | 25 | 0 | - | #N/A | Effect of Nb on Microstructure and Mechanical Property of Novel Powder Metallurgy Superalloys during Long-Term Thermal Exposure
1072.2 | 25 | 50.732 | 20.6 | 12.5 | 3.04 | 2.92 | 3.11 | 0.07 | 0.95 | 3.82 | 0.022 | 2 | 0.056 | 0 | 0 | 0 | 0 | 0.18 | 1180 | 2 | 25 | 0 | 5 | 800 | 16 | 25 | 0 | - | #N/A
881.9 | 25 | 60.71 | 14.7 | 9.1 | 3 | 4.7 | 5.5 | 0 | 0 | 0 | 0 | 0.98 | 0 | 0.98 | 0.33 | 0 | 0 | 0 | 1220 | 2 | 25 | 0 | 5 | 800 | 0.5 | 25 | 0 | - | #N/A | Order strengthening in the cast nickel-based superalloy IN 100 at room temperature
825.3 | 25 | 60.71 | 14.7 | 9.1 | 3 | 4.7 | 5.5 | 0 | 0 | 0 | 0 | 0.98 | 0 | 0.98 | 0.33 | 0 | 0 | 0 | 1220 | 2 | 25 | 0 | 5 | 800 | 1 | 25 | 0 | - | #N/A
868.9 | 25 | 60.71 | 14.7 | 9.1 | 3 | 4.7 | 5.5 | 0 | 0 | 0 | 0 | 0.98 | 0 | 0.98 | 0.33 | 0 | 0 | 0 | 1220 | 2 | 25 | 0 | 5 | 800 | 5 | 25 | 0 | - | #N/A
958 | 25 | 60.71 | 14.7 | 9.1 | 3 | 4.7 | 5.5 | 0 | 0 | 0 | 0 | 0.98 | 0 | 0.98 | 0.33 | 0 | 0 | 0 | 1220 | 2 | 25 | 0 | 5 | 800 | 10 | 25 | 0 | - | #N/A
914.2 | 25 | 60.71 | 14.7 | 9.1 | 3 | 4.7 | 5.5 | 0 | 0 | 0 | 0 | 0.98 | 0 | 0.98 | 0.33 | 0 | 0 | 0 | 1220 | 2 | 25 | 0 | 5 | 800 | 30 | 25 | 0 | - | #N/A
955.2 | 25 | 60.71 | 14.7 | 9.1 | 3 | 4.7 | 5.5 | 0 | 0 | 0 | 0 | 0.98 | 0 | 0.98 | 0.33 | 0 | 0 | 0 | 1220 | 2 | 25 | 0 | 5 | 800 | 50 | 25 | 0 | - | #N/A
965.4 | 25 | 60.71 | 14.7 | 9.1 | 3 | 4.7 | 5.5 | 0 | 0 | 0 | 0 | 0.98 | 0 | 0.98 | 0.33 | 0 | 0 | 0 | 1220 | 2 | 25 | 0 | 5 | 800 | 100 | 25 | 0 | - | #N/A
959.9 | 25 | 60.71 | 14.7 | 9.1 | 3 | 4.7 | 5.5 | 0 | 0 | 0 | 0 | 0.98 | 0 | 0.98 | 0.33 | 0 | 0 | 0 | 1220 | 2 | 25 | 0 | 5 | 800 | 200 | 25 | 0 | - | #N/A
919 | 25 | 60.71 | 14.7 | 9.1 | 3 | 4.7 | 5.5 | 0 | 0 | 0 | 0 | 0.98 | 0 | 0.98 | 0.33 | 0 | 0 | 0 | 1220 | 2 | 25 | 0 | 5 | 800 | 400 | 25 | 0 | - | #N/A
772.4 | 25 | 60.71 | 14.7 | 9.1 | 3 | 4.7 | 5.5 | 0 | 0 | 0 | 0 | 0.98 | 0 | 0.98 | 0.33 | 0 | 0 | 0 | 1220 | 2 | 25 | 0 | 5 | 900 | 0.15 | 25 | 0 | - | #N/A
793.7 | 25 | 60.71 | 14.7 | 9.1 | 3 | 4.7 | 5.5 | 0 | 0 | 0 | 0 | 0.98 | 0 | 0.98 | 0.33 | 0 | 0 | 0 | 1220 | 2 | 25 | 0 | 5 | 900 | 0.3 | 25 | 0 | - | #N/A
806.7 | 25 | 60.71 | 14.7 | 9.1 | 3 | 4.7 | 5.5 | 0 | 0 | 0 | 0 | 0.98 | 0 | 0.98 | 0.33 | 0 | 0 | 0 | 1220 | 2 | 25 | 0 | 5 | 900 | 0.4 | 25 | 0 | - | #N/A
831.8 | 25 | 60.71 | 14.7 | 9.1 | 3 | 4.7 | 5.5 | 0 | 0 | 0 | 0 | 0.98 | 0 | 0.98 | 0.33 | 0 | 0 | 0 | 1220 | 2 | 25 | 0 | 5 | 900 | 0.6 | 25 | 0 | - | #N/A
866.1 | 25 | 60.71 | 14.7 | 9.1 | 3 | 4.7 | 5.5 | 0 | 0 | 0 | 0 | 0.98 | 0 | 0.98 | 0.33 | 0 | 0 | 0 | 1220 | 2 | 25 | 0 | 5 | 900 | 1 | 25 | 0 | - | #N/A
925.5 | 25 | 60.71 | 14.7 | 9.1 | 3 | 4.7 | 5.5 | 0 | 0 | 0 | 0 | 0.98 | 0 | 0.98 | 0.33 | 0 | 0 | 0 | 1220 | 2 | 25 | 0 | 5 | 900 | 3 | 25 | 0 | - | #N/A
907 | 25 | 60.71 | 14.7 | 9.1 | 3 | 4.7 | 5.5 | 0 | 0 | 0 | 0 | 0.98 | 0 | 0.98 | 0.33 | 0 | 0 | 0 | 1220 | 2 | 25 | 0 | 5 | 900 | 5 | 25 | 0 | - | #N/A
974.7 | 25 | 60.71 | 14.7 | 9.1 | 3 | 4.7 | 5.5 | 0 | 0 | 0 | 0 | 0.98 | 0 | 0.98 | 0.33 | 0 | 0 | 0 | 1220 | 2 | 25 | 0 | 5 | 900 | 10 | 25 | 0 | - | #N/A
878.2 | 25 | 60.71 | 14.7 | 9.1 | 3 | 4.7 | 5.5 | 0 | 0 | 0 | 0 | 0.98 | 0 | 0.98 | 0.33 | 0 | 0 | 0 | 1220 | 2 | 25 | 0 | 5 | 900 | 30 | 25 | 0 | - | #N/A
927.4 | 25 | 60.71 | 14.7 | 9.1 | 3 | 4.7 | 5.5 | 0 | 0 | 0 | 0 | 0.98 | 0 | 0.98 | 0.33 | 0 | 0 | 0 | 1220 | 2 | 25 | 0 | 5 | 900 | 50 | 25 | 0 | - | #N/A
854.1 | 25 | 60.71 | 14.7 | 9.1 | 3 | 4.7 | 5.5 | 0 | 0 | 0 | 0 | 0.98 | 0 | 0.98 | 0.33 | 0 | 0 | 0 | 1220 | 2 | 25 | 0 | 5 | 900 | 100 | 25 | 0 | - | #N/A
772.4 | 25 | 60.71 | 14.7 | 9.1 | 3 | 4.7 | 5.5 | 0 | 0 | 0 | 0 | 0.98 | 0 | 0.98 | 0.33 | 0 | 0 | 0 | 1220 | 2 | 25 | 0 | 5 | 900 | 200 | 25 | 0 | - | #N/A
815.1 | 25 | 60.71 | 14.7 | 9.1 | 3 | 4.7 | 5.5 | 0 | 0 | 0 | 0 | 0.98 | 0 | 0.98 | 0.33 | 0 | 0 | 0 | 1220 | 2 | 25 | 0 | 5 | 900 | 400 | 25 | 0 | - | #N/A
826.2 | 25 | 60.71 | 14.7 | 9.1 | 3 | 4.7 | 5.5 | 0 | 0 | 0 | 0 | 0.98 | 0 | 0.98 | 0.33 | 0 | 0 | 0 | 1220 | 2 | 25 | 0 | 5 | 900 | 600 | 25 | 0 | - | #N/A
815.1 | 25 | 60.71 | 14.7 | 9.1 | 3 | 4.7 | 5.5 | 0 | 0 | 0 | 0 | 0.98 | 0 | 0.98 | 0.33 | 0 | 0 | 0 | 1220 | 2 | 25 | 0 | 5 | 900 | 800 | 25 | 0 | - | #N/A
885.9 | 25 | 60.71 | 14.7 | 9.1 | 3 | 4.7 | 5.5 | 0 | 0 | 0 | 0 | 0.98 | 0 | 0.98 | 0.33 | 0 | 0 | 0 | 1220 | 2 | 25 | 0 | 5 | 1000 | 0.15 | 25 | 0 | - | #N/A
927.2 | 25 | 60.71 | 14.7 | 9.1 | 3 | 4.7 | 5.5 | 0 | 0 | 0 | 0 | 0.98 | 0 | 0.98 | 0.33 | 0 | 0 | 0 | 1220 | 2 | 25 | 0 | 5 | 1000 | 0.3 | 25 | 0 | - | #N/A
938.2 | 25 | 60.71 | 14.7 | 9.1 | 3 | 4.7 | 5.5 | 0 | 0 | 0 | 0 | 0.98 | 0 | 0.98 | 0.33 | 0 | 0 | 0 | 1220 | 2 | 25 | 0 | 5 | 1000 | 0.4 | 25 | 0 | - | #N/A
978.5 | 25 | 60.71 | 14.7 | 9.1 | 3 | 4.7 | 5.5 | 0 | 0 | 0 | 0 | 0.98 | 0 | 0.98 | 0.33 | 0 | 0 | 0 | 1220 | 2 | 25 | 0 | 5 | 1000 | 0.6 | 25 | 0 | - | #N/A
917.6 | 25 | 60.71 | 14.7 | 9.1 | 3 | 4.7 | 5.5 | 0 | 0 | 0 | 0 | 0.98 | 0 | 0.98 | 0.33 | 0 | 0 | 0 | 1220 | 2 | 25 | 0 | 5 | 1000 | 1 | 25 | 0 | - | #N/A
833.6 | 25 | 60.71 | 14.7 | 9.1 | 3 | 4.7 | 5.5 | 0 | 0 | 0 | 0 | 0.98 | 0 | 0.98 | 0.33 | 0 | 0 | 0 | 1220 | 2 | 25 | 0 | 5 | 1000 | 5 | 25 | 0 | - | #N/A
807.1 | 25 | 60.71 | 14.7 | 9.1 | 3 | 4.7 | 5.5 | 0 | 0 | 0 | 0 | 0.98 | 0 | 0.98 | 0.33 | 0 | 0 | 0 | 1220 | 2 | 25 | 0 | 5 | 1000 | 10 | 25 | 0 | - | #N/A
829.3 | 25 | 60.71 | 14.7 | 9.1 | 3 | 4.7 | 5.5 | 0 | 0 | 0 | 0 | 0.98 | 0 | 0.98 | 0.33 | 0 | 0 | 0 | 1220 | 2 | 25 | 0 | 5 | 1000 | 30 | 25 | 0 | - | #N/A
822.8 | 25 | 60.71 | 14.7 | 9.1 | 3 | 4.7 | 5.5 | 0 | 0 | 0 | 0 | 0.98 | 0 | 0.98 | 0.33 | 0 | 0 | 0 | 1220 | 2 | 25 | 0 | 5 | 1000 | 50 | 25 | 0 | - | #N/A
770.3 | 25 | 60.71 | 14.7 | 9.1 | 3 | 4.7 | 5.5 | 0 | 0 | 0 | 0 | 0.98 | 0 | 0.98 | 0.33 | 0 | 0 | 0 | 1220 | 2 | 25 | 0 | 5 | 1000 | 100 | 25 | 0 | - | #N/A
764.7 | 25 | 60.71 | 14.7 | 9.1 | 3 | 4.7 | 5.5 | 0 | 0 | 0 | 0 | 0.98 | 0 | 0.98 | 0.33 | 0 | 0 | 0 | 1220 | 2 | 25 | 0 | 5 | 1000 | 200 | 25 | 0 | - | #N/A
723.9 | 25 | 60.71 | 14.7 | 9.1 | 3 | 4.7 | 5.5 | 0 | 0 | 0 | 0 | 0.98 | 0 | 0.98 | 0.33 | 0 | 0 | 0 | 1220 | 2 | 25 | 0 | 5 | 1000 | 400 | 25 | 0 | - | #N/A
659.7 | 25 | 60.71 | 14.7 | 9.1 | 3 | 4.7 | 5.5 | 0 | 0 | 0 | 0 | 0.98 | 0 | 0.98 | 0.33 | 0 | 0 | 0 | 1220 | 2 | 25 | 0 | 5 | 1000 | 600 | 25 | 0 | - | #N/A
666.5 | 25 | 60.71 | 14.7 | 9.1 | 3 | 4.7 | 5.5 | 0 | 0 | 0 | 0 | 0.98 | 0 | 0.98 | 0.33 | 0 | 0 | 0 | 1220 | 2 | 25 | 0 | 5 | 1000 | 800 | 25 | 0 | - | #N/A
675.8 | 25 | 60.71 | 14.7 | 9.1 | 3 | 4.7 | 5.5 | 0 | 0 | 0 | 0 | 0.98 | 0 | 0.98 | 0.33 | 0 | 0 | 0 | 1220 | 2 | 25 | 0 | 5 | 1000 | 1000 | 25 | 0 | - | #N/A
782 | 25 | 53.62 | 20.04 | 14.61 | 5.02 | 1.1 | 4.43 | 0.16 | 0 | 0 | 0 | 0 | 0 | 0 | 0 | 0.51 | 0.51 | 0 | 1050 | 16 | 25 | 0 | 5 | 850 | 16 | 25 | 0 | - | 27 | Processing of Advanced Cast Alloys for A-USC Steam Turbine Applications
721 | 760 | 53.62 | 20.04 | 14.61 | 5.02 | 1.1 | 4.43 | 0.16 | 0 | 0 | 0 | 0 | 0 | 0 | 0 | 0.51 | 0.51 | 0 | 1050 | 16 | 25 | 0 | 5 | 850 | 16 | 25 | 0 | - | 17
665 | 800 | 53.62 | 20.04 | 14.61 | 5.02 | 1.1 | 4.43 | 0.16 | 0 | 0 | 0 | 0 | 0 | 0 | 0 | 0.51 | 0.51 | 0 | 1050 | 16 | 25 | 0 | 5 | 850 | 16 | 25 | 0 | - | 11
656 | 816 | 53.62 | 20.04 | 14.61 | 5.02 | 1.1 | 4.43 | 0.16 | 0 | 0 | 0 | 0 | 0 | 0 | 0 | 0.51 | 0.51 | 0 | 1050 | 16 | 25 | 0 | 5 | 850 | 16 | 25 | 0 | - | 11
580 | 25 | 51.25 | 19.98 | 19.68 | 5.74 | 2.04 | 0.4 | 0.07 | 0 | 0 | 0 | 0 | 0 | 0 | 0 | 0.34 | 0.5 | 0 | 25 | 0 | 25 | 0 | 5 | 880 | 8 | 25 | 0 | - | 39
496 | 760 | 51.25 | 19.98 | 19.68 | 5.74 | 2.04 | 0.4 | 0.07 | 0 | 0 | 0 | 0 | 0 | 0 | 0 | 0.34 | 0.5 | 0 | 25 | 0 | 25 | 0 | 5 | 880 | 8 | 25 | 0 | - | 21
355 | 800 | 51.25 | 19.98 | 19.68 | 5.74 | 2.04 | 0.4 | 0.07 | 0 | 0 | 0 | 0 | 0 | 0 | 0 | 0.34 | 0.5 | 0 | 25 | 0 | 25 | 0 | 5 | 880 | 8 | 25 | 0 | - | 10
463 | 816 | 51.25 | 19.98 | 19.68 | 5.74 | 2.04 | 0.4 | 0.07 | 0 | 0 | 0 | 0 | 0 | 0 | 0 | 0.34 | 0.5 | 0 | 25 | 0 | 25 | 0 | 5 | 880 | 8 | 25 | 0 | - | 6
721 | 25 | 58.48 | 9.84 | 19.22 | 8.48 | 2.08 | 1.44 | 0.07 | 0 | 0 | 0 | 0 | 0 | 0 | 0 | 0.15 | 0.24 | 0 | 1050 | 2 | 1010 | 2 | 5 | 788 | 8 | 25 | 0 | - | 28
640 | 760 | 58.48 | 9.84 | 19.22 | 8.48 | 2.08 | 1.44 | 0.07 | 0 | 0 | 0 | 0 | 0 | 0 | 0 | 0.15 | 0.24 | 0 | 1050 | 2 | 1010 | 2 | 5 | 788 | 8 | 25 | 0 | - | 41
473 | 800 | 58.48 | 9.84 | 19.22 | 8.48 | 2.08 | 1.44 | 0.07 | 0 | 0 | 0 | 0 | 0 | 0 | 0 | 0.15 | 0.24 | 0 | 1050 | 2 | 1010 | 2 | 5 | 788 | 8 | 25 | 0 | - | 23
572 | 816 | 58.48 | 9.84 | 19.22 | 8.48 | 2.08 | 1.44 | 0.07 | 0 | 0 | 0 | 0 | 0 | 0 | 0 | 0.15 | 0.24 | 0 | 1050 | 2 | 1010 | 2 | 5 | 788 | 8 | 25 | 0 | - | 46
798 | 25 | 72.15 | 0 | 14.4 | 4.1 | 0.83 | 5.9 | 0.1 | 2.1 | 0.06 | 0.07 | 0 | 0.01 | 0 | 0.26 | 0.02 | 0 | 0 | 25 | 0 | 25 | 0 | 5 | 25 | 0 | 25 | 0 | 870 | 4 | Microstructural and mechanical characterization of as-cast nickel-based superalloy (IN-713C)
716 | 650 | 72.15 | 0 | 14.4 | 4.1 | 0.83 | 5.9 | 0.1 | 2.1 | 0.06 | 0.07 | 0 | 0.01 | 0 | 0.26 | 0.02 | 0 | 0 | 25 | 0 | 25 | 0 | 5 | 25 | 0 | 25 | 0 | 760 | 2.5
732.5 | 25 | 72.49 | 0 | 14.1 | 4.1 | 0.8 | 6 | 0.1 | 2 | 0.05 | 0.06 | 0 | 0.01 | 0 | 0.26 | 0.03 | 0 | 0 | 25 | 0 | 25 | 0 | 5 | 25 | 0 | 25 | 0 | 766 | 4.85
712.5 | 650 | 72.49 | 0 | 14.1 | 4.1 | 0.8 | 6 | 0.1 | 2 | 0.05 | 0.06 | 0 | 0.01 | 0 | 0.26 | 0.03 | 0 | 0 | 25 | 0 | 25 | 0 | 5 | 25 | 0 | 25 | 0 | 769.5 | 3.75
815.3 | 25 | 65.983 | 0 | 20 | 1.3 | 3 | 1.2 | 0.01 | 1.5 | 0 | 0 | 3 | 0.007 | 0 | 4 | 0 | 0 | 0 | 1120 | 4 | 25 | 0 | 5 | 800 | 20 | 25 | 0 | 1071.8 | 7.3 | Temperature-dependent yield strength and deformation mechanism of a casting Ni-based superalloy containing low volume-fraction γ′ phase
672.4 | 400 | 65.983 | 0 | 20 | 1.3 | 3 | 1.2 | 0.01 | 1.5 | 0 | 0 | 3 | 0.007 | 0 | 4 | 0 | 0 | 0 | 1120 | 4 | 25 | 0 | 5 | 800 | 20 | 25 | 0 | 856.4 | 7.8
638.8 | 600 | 65.983 | 0 | 20 | 1.3 | 3 | 1.2 | 0.01 | 1.5 | 0 | 0 | 3 | 0.007 | 0 | 4 | 0 | 0 | 0 | 1120 | 4 | 25 | 0 | 5 | 800 | 20 | 25 | 0 | 828.7 | 9.3
628.6 | 650 | 65.983 | 0 | 20 | 1.3 | 3 | 1.2 | 0.01 | 1.5 | 0 | 0 | 3 | 0.007 | 0 | 4 | 0 | 0 | 0 | 1120 | 4 | 25 | 0 | 5 | 800 | 20 | 25 | 0 | 795.9 | 8.8
648 | 700 | 65.983 | 0 | 20 | 1.3 | 3 | 1.2 | 0.01 | 1.5 | 0 | 0 | 3 | 0.007 | 0 | 4 | 0 | 0 | 0 | 1120 | 4 | 25 | 0 | 5 | 800 | 20 | 25 | 0 | 843.1 | 9.4
708.2 | 750 | 65.983 | 0 | 20 | 1.3 | 3 | 1.2 | 0.01 | 1.5 | 0 | 0 | 3 | 0.007 | 0 | 4 | 0 | 0 | 0 | 1120 | 4 | 25 | 0 | 5 | 800 | 20 | 25 | 0 | 889.2 | 8.9
629.6 | 800 | 65.983 | 0 | 20 | 1.3 | 3 | 1.2 | 0.01 | 1.5 | 0 | 0 | 3 | 0.007 | 0 | 4 | 0 | 0 | 0 | 1120 | 4 | 25 | 0 | 5 | 800 | 20 | 25 | 0 | 744.6 | 11.4
485.7 | 850 | 65.983 | 0 | 20 | 1.3 | 3 | 1.2 | 0.01 | 1.5 | 0 | 0 | 3 | 0.007 | 0 | 4 | 0 | 0 | 0 | 1120 | 4 | 25 | 0 | 5 | 800 | 20 | 25 | 0 | 580.5 | 21.3
876.32 | 20 | 71.75 | 5 | 9 | 3 | 0 | 6 | 0.05 | 2.2 | 0 | 0 | 3 | 0 | 0 | 0 | 0 | 0 | 0 | 1220 | 4 | 1050 | 4 | 5 | 870 | 24 | 25 | 0 | - | 19.2 | Influence of thermal exposure on γ′ precipitation and tensile properties of DZ951 alloy
862.8 | 600 | 71.75 | 5 | 9 | 3 | 0 | 6 | 0.05 | 2.2 | 0 | 0 | 3 | 0 | 0 | 0 | 0 | 0 | 0 | 1220 | 4 | 1050 | 4 | 5 | 870 | 24 | 25 | 0 | - | 17.9
895.4 | 760 | 71.75 | 5 | 9 | 3 | 0 | 6 | 0.05 | 2.2 | 0 | 0 | 3 | 0 | 0 | 0 | 0 | 0 | 0 | 1220 | 4 | 1050 | 4 | 5 | 870 | 24 | 25 | 0 | - | 13.7
584.5 | 900 | 71.75 | 5 | 9 | 3 | 0 | 6 | 0.05 | 2.2 | 0 | 0 | 3 | 0 | 0 | 0 | 0 | 0 | 0 | 1220 | 4 | 1050 | 4 | 5 | 870 | 24 | 25 | 0 | - | 31.4
148.4 | 1100 | 71.75 | 5 | 9 | 3 | 0 | 6 | 0.05 | 2.2 | 0 | 0 | 3 | 0 | 0 | 0 | 0 | 0 | 0 | 1220 | 4 | 1050 | 4 | 5 | 870 | 24 | 25 | 0 | - | 45.3
883.5 | 20 | 71.75 | 5 | 9 | 3 | 0 | 6 | 0.05 | 2.2 | 0 | 0 | 3 | 0 | 0 | 0 | 0 | 0 | 0 | 1220 | 4 | 1050 | 4 | 5 | 870 | 24 | 900 | 100 | - | 18.3
828 | 600 | 71.75 | 5 | 9 | 3 | 0 | 6 | 0.05 | 2.2 | 0 | 0 | 3 | 0 | 0 | 0 | 0 | 0 | 0 | 1220 | 4 | 1050 | 4 | 5 | 870 | 24 | 900 | 100 | - | 16.9
859.9 | 760 | 71.75 | 5 | 9 | 3 | 0 | 6 | 0.05 | 2.2 | 0 | 0 | 3 | 0 | 0 | 0 | 0 | 0 | 0 | 1220 | 4 | 1050 | 4 | 5 | 870 | 24 | 900 | 100 | - | 16.5
558.8 | 900 | 71.75 | 5 | 9 | 3 | 0 | 6 | 0.05 | 2.2 | 0 | 0 | 3 | 0 | 0 | 0 | 0 | 0 | 0 | 1220 | 4 | 1050 | 4 | 5 | 870 | 24 | 900 | 100 | - | 30.3
149.2 | 1100 | 71.75 | 5 | 9 | 3 | 0 | 6 | 0.05 | 2.2 | 0 | 0 | 3 | 0 | 0 | 0 | 0 | 0 | 0 | 1220 | 4 | 1050 | 4 | 5 | 870 | 24 | 900 | 100 | - | 49.8
786.7 | 20 | 71.75 | 5 | 9 | 3 | 0 | 6 | 0.05 | 2.2 | 0 | 0 | 3 | 0 | 0 | 0 | 0 | 0 | 0 | 1220 | 4 | 1050 | 4 | 5 | 870 | 24 | 900 | 500 | - | 21.4
732.4 | 600 | 71.75 | 5 | 9 | 3 | 0 | 6 | 0.05 | 2.2 | 0 | 0 | 3 | 0 | 0 | 0 | 0 | 0 | 0 | 1220 | 4 | 1050 | 4 | 5 | 870 | 24 | 900 | 500 | - | 19.4
771.3 | 760 | 71.75 | 5 | 9 | 3 | 0 | 6 | 0.05 | 2.2 | 0 | 0 | 3 | 0 | 0 | 0 | 0 | 0 | 0 | 1220 | 4 | 1050 | 4 | 5 | 870 | 24 | 900 | 500 | - | 20.8
445.5 | 900 | 71.75 | 5 | 9 | 3 | 0 | 6 | 0.05 | 2.2 | 0 | 0 | 3 | 0 | 0 | 0 | 0 | 0 | 0 | 1220 | 4 | 1050 | 4 | 5 | 870 | 24 | 900 | 500 | - | 31.7
175.2 | 1100 | 71.75 | 5 | 9 | 3 | 0 | 6 | 0.05 | 2.2 | 0 | 0 | 3 | 0 | 0 | 0 | 0 | 0 | 0 | 1220 | 4 | 1050 | 4 | 5 | 870 | 24 | 900 | 500 | - | 48.9
714.7 | 20 | 71.75 | 5 | 9 | 3 | 0 | 6 | 0.05 | 2.2 | 0 | 0 | 3 | 0 | 0 | 0 | 0 | 0 | 0 | 1220 | 4 | 1050 | 4 | 5 | 870 | 24 | 900 | 1000 | - | 24.9
692.2 | 600 | 71.75 | 5 | 9 | 3 | 0 | 6 | 0.05 | 2.2 | 0 | 0 | 3 | 0 | 0 | 0 | 0 | 0 | 0 | 1220 | 4 | 1050 | 4 | 5 | 870 | 24 | 900 | 1000 | - | 20
669.8 | 760 | 71.75 | 5 | 9 | 3 | 0 | 6 | 0.05 | 2.2 | 0 | 0 | 3 | 0 | 0 | 0 | 0 | 0 | 0 | 1220 | 4 | 1050 | 4 | 5 | 870 | 24 | 900 | 1000 | - | 23.8
419.6 | 900 | 71.75 | 5 | 9 | 3 | 0 | 6 | 0.05 | 2.2 | 0 | 0 | 3 | 0 | 0 | 0 | 0 | 0 | 0 | 1220 | 4 | 1050 | 4 | 5 | 870 | 24 | 900 | 1000 | - | 32.9
168.1 | 1100 | 71.75 | 5 | 9 | 3 | 0 | 6 | 0.05 | 2.2 | 0 | 0 | 3 | 0 | 0 | 0 | 0 | 0 | 0 | 1220 | 4 | 1050 | 4 | 5 | 870 | 24 | 900 | 1000 | - | 57.7
695.8 | 20 | 71.75 | 5 | 9 | 3 | 0 | 6 | 0.05 | 2.2 | 0 | 0 | 3 | 0 | 0 | 0 | 0 | 0 | 0 | 1220 | 4 | 1050 | 4 | 5 | 870 | 24 | 900 | 2000 | - | 22.3
640.3 | 600 | 71.75 | 5 | 9 | 3 | 0 | 6 | 0.05 | 2.2 | 0 | 0 | 3 | 0 | 0 | 0 | 0 | 0 | 0 | 1220 | 4 | 1050 | 4 | 5 | 870 | 24 | 900 | 2000 | - | 22.4
694.6 | 760 | 71.75 | 5 | 9 | 3 | 0 | 6 | 0.05 | 2.2 | 0 | 0 | 3 | 0 | 0 | 0 | 0 | 0 | 0 | 1220 | 4 | 1050 | 4 | 5 | 870 | 24 | 900 | 2000 | - | 25.5
480.9 | 900 | 71.75 | 5 | 9 | 3 | 0 | 6 | 0.05 | 2.2 | 0 | 0 | 3 | 0 | 0 | 0 | 0 | 0 | 0 | 1220 | 4 | 1050 | 4 | 5 | 870 | 24 | 900 | 2000 | - | 31.4
122.1 | 1100 | 71.75 | 5 | 9 | 3 | 0 | 6 | 0.05 | 2.2 | 0 | 0 | 3 | 0 | 0 | 0 | 0 | 0 | 0 | 1220 | 4 | 1050 | 4 | 5 | 870 | 24 | 900 | 2000 | - | 66.3
848 | 650 | 61.455 | 9.35 | 8.09 | 0.52 | 0.82 | 5.51 | 0.075 | 0 | 3.24 | 0 | 9.41 | 0 | 0 | 0 | 0 | 0 | 1.53 | 1230 | 2 | 1260 | 2 | 2.8 | 1080 | 4 | 870 | 20 | 1004 | 6.3 | Effect of post-solutionizing cooling rate on microstructure and low cycle fatigue behavior of a cast nickel based superalloy
860 | 650 | 61.455 | 9.35 | 8.09 | 0.52 | 0.82 | 5.51 | 0.075 | 0 | 3.24 | 0 | 9.41 | 0 | 0 | 0 | 0 | 0 | 1.53 | 1230 | 2 | 1260 | 2 | 2.1 | 1080 | 4 | 870 | 20 | 1032 | 7
865 | 650 | 61.455 | 9.35 | 8.09 | 0.52 | 0.82 | 5.51 | 0.075 | 0 | 3.24 | 0 | 9.41 | 0 | 0 | 0 | 0 | 0 | 1.53 | 1230 | 2 | 1260 | 2 | 1.35 | 1080 | 4 | 870 | 20 | 1050 | 7.8
743 | 25 | 61.297 | 9.3 | 8.2 | 0.5 | 0.8 | 5.6 | 0.074 | 0 | 3.2 | 0.014 | 9.5 | 0.015 | 0 | 0 | 0 | 0 | 1.5 | 25 | 0 | 25 | 0 | 5 | 25 | 0 | 25 | 0 | 900 | 8.35 | Study of Tensile Fracture Mechanisms of a Ni-base Superalloy Supercast 247A
748 | 25 | 61.297 | 9.3 | 8.2 | 0.5 | 0.8 | 5.6 | 0.074 | 0 | 3.2 | 0.014 | 9.5 | 0.015 | 0 | 0 | 0 | 0 | 1.5 | 25 | 0 | 25 | 0 | 5 | 870 | 20 | 25 | 0 | 897 | 15
881 | 25 | 61.297 | 9.3 | 8.2 | 0.5 | 0.8 | 5.6 | 0.074 | 0 | 3.2 | 0.014 | 9.5 | 0.015 | 0 | 0 | 0 | 0 | 1.5 | 1230 | 2 | 1260 | 2 | 5 | 870 | 20 | 25 | 0 | 911 | 5.6
795 | 25 | 61.297 | 9.3 | 8.2 | 0.5 | 0.8 | 5.6 | 0.074 | 0 | 3.2 | 0.014 | 9.5 | 0.015 | 0 | 0 | 0 | 0 | 1.5 | 1230 | 2 | 1260 | 2 | 5 | 1080 | 4 | 870 | 20 | 892 | 13.9
776.32 | 25 | 62.49 | 6.8 | 4.85 | 0 | 1 | 5.7 | 0.12 | 2.04 | 0 | 0 | 16 | 0 | 0 | 0 | 0 | 0 | 1 | 25 | 0 | 25 | 0 | 5 | 25 | 0 | 25 | 0 | 1035.5 | 7.9 | Effect of Long-Term Thermal Exposures on Tensile Behaviors of K416B Nickel-Based Superalloy
652.32 | 25 | 62.49 | 6.8 | 4.85 | 0 | 1 | 5.7 | 0.12 | 2.04 | 0 | 0 | 16 | 0 | 0 | 0 | 0 | 0 | 1 | 25 | 0 | 25 | 0 | 5 | 1000 | 100 | 25 | 0 | 907.4 | 4.9
627.78 | 25 | 62.49 | 6.8 | 4.85 | 0 | 1 | 5.7 | 0.12 | 2.04 | 0 | 0 | 16 | 0 | 0 | 0 | 0 | 0 | 1 | 25 | 0 | 25 | 0 | 5 | 1000 | 500 | 25 | 0 | 869.4 | 4.5
622.97 | 25 | 62.49 | 6.8 | 4.85 | 0 | 1 | 5.7 | 0.12 | 2.04 | 0 | 0 | 16 | 0 | 0 | 0 | 0 | 0 | 1 | 25 | 0 | 25 | 0 | 5 | 1000 | 1000 | 25 | 0 | 880.1 | 5.5
613.59 | 25 | 62.49 | 6.8 | 4.85 | 0 | 1 | 5.7 | 0.12 | 2.04 | 0 | 0 | 16 | 0 | 0 | 0 | 0 | 0 | 1 | 25 | 0 | 25 | 0 | 5 | 1000 | 1500 | 25 | 0 | 869.4 | 4.5
786.8 | 871 | 60.38 | 9.5 | 14 | 1.5 | 4.9 | 3 | 0.08 | 0 | 2.8 | 0.03 | 3.8 | 0.01 | 0 | 0 | 0 | 0 | 0 | 1190 | 4 | 1120 | 2 | 5 | 845 | 24 | 25 | 0 | 1037 | 13.35 | Effect of γ′ precipitation during hot isostatic pressing on the mechanical property of a nickel-based superalloy
743.7 | 871 | 60.38 | 9.5 | 14 | 1.5 | 4.9 | 3 | 0.08 | 0 | 2.8 | 0.03 | 3.8 | 0.01 | 0 | 0 | 0 | 0 | 0 | 1190 | 4 | 1120 | 2 | 5 | 845 | 24 | 1100 | 70 | 984 | 8.54
977 | 25 | 59.95 | 10.1 | 8.35 | 0.69 | 1 | 5.42 | 0.15 | 0 | 3.05 | 0.04 | 9.91 | 0.02 | 0 | 0 | 0 | 0 | 1.32 | 1185 | 2 | 25 | 0 | 5 | 871 | 20 | 25 | 0 | 1131 | 5.4 | Effects of alloy elements on microstructure and creep properties of fine-grained nickel-based superalloys at moderate temperatures
990 | 427 | 59.95 | 10.1 | 8.35 | 0.69 | 1 | 5.42 | 0.15 | 0 | 3.05 | 0.04 | 9.91 | 0.02 | 0 | 0 | 0 | 0 | 1.32 | 1185 | 2 | 25 | 0 | 5 | 871 | 20 | 25 | 0 | 1175 | 5.8
997 | 760 | 59.95 | 10.1 | 8.35 | 0.69 | 1 | 5.42 | 0.15 | 0 | 3.05 | 0.04 | 9.91 | 0.02 | 0 | 0 | 0 | 0 | 1.32 | 1185 | 2 | 25 | 0 | 5 | 871 | 20 | 25 | 0 | 1160 | 5.2
1014 | 25 | 59.245 | 8.33 | 8.6 | 0 | 0.7 | 4.28 | 0.11 | 0 | 5.73 | 0.075 | 12.06 | 0.01 | 0 | 0 | 0 | 0 | 0.86 | 1185 | 2 | 25 | 0 | 5 | 871 | 20 | 25 | 0 | 1168 | 4.7
1033 | 427 | 59.245 | 8.33 | 8.6 | 0 | 0.7 | 4.28 | 0.11 | 0 | 5.73 | 0.075 | 12.06 | 0.01 | 0 | 0 | 0 | 0 | 0.86 | 1185 | 2 | 25 | 0 | 5 | 871 | 20 | 25 | 0 | 1233 | 6.8
1038 | 760 | 59.245 | 8.33 | 8.6 | 0 | 0.7 | 4.28 | 0.11 | 0 | 5.73 | 0.075 | 12.06 | 0.01 | 0 | 0 | 0 | 0 | 0.86 | 1185 | 2 | 25 | 0 | 5 | 871 | 20 | 25 | 0 | 1178 | 5.5
904.32 | 25 | 66.709 | 5 | 9 | 3 | 0 | 6 | 0 | 2.2 | 0 | 0 | 6.5 | 0 | 0 | 0 | 0 | 0 | 1.5 | 1210 | 4 | 25 | 0 | 5 | 1100 | 4 | 870 | 4 | 1204.3 | 12.9 | Tensile Deformation and Fracture Behavior of Nickel-Based Superalloy DZ951G
835.25 | 600 | 66.709 | 5 | 9 | 3 | 0 | 6 | 0 | 2.2 | 0 | 0 | 6.5 | 0 | 0 | 0 | 0 | 0 | 1.5 | 1210 | 4 | 25 | 0 | 5 | 1100 | 4 | 870 | 4 | 1036.4 | 9.9
900 | 700 | 66.709 | 5 | 9 | 3 | 0 | 6 | 0 | 2.2 | 0 | 0 | 6.5 | 0 | 0 | 0 | 0 | 0 | 1.5 | 1210 | 4 | 25 | 0 | 5 | 1100 | 4 | 870 | 4 | 1174.2 | 15.9
977.7 | 760 | 66.709 | 5 | 9 | 3 | 0 | 6 | 0 | 2.2 | 0 | 0 | 6.5 | 0 | 0 | 0 | 0 | 0 | 1.5 | 1210 | 4 | 25 | 0 | 5 | 1100 | 4 | 870 | 4 | 1195.7 | 18.6
852.52 | 800 | 66.709 | 5 | 9 | 3 | 0 | 6 | 0 | 2.2 | 0 | 0 | 6.5 | 0 | 0 | 0 | 0 | 0 | 1.5 | 1210 | 4 | 25 | 0 | 5 | 1100 | 4 | 870 | 4 | 1113.9 | 16.2
636.69 | 900 | 66.709 | 5 | 9 | 3 | 0 | 6 | 0 | 2.2 | 0 | 0 | 6.5 | 0 | 0 | 0 | 0 | 0 | 1.5 | 1210 | 4 | 25 | 0 | 5 | 1100 | 4 | 870 | 4 | 859.8 | 34
347.48 | 1000 | 66.709 | 5 | 9 | 3 | 0 | 6 | 0 | 2.2 | 0 | 0 | 6.5 | 0 | 0 | 0 | 0 | 0 | 1.5 | 1210 | 4 | 25 | 0 | 5 | 1100 | 4 | 870 | 4 | 562.7 | 43.8
144.6 | 1100 | 66.709 | 5 | 9 | 3 | 0 | 6 | 0 | 2.2 | 0 | 0 | 6.5 | 0 | 0 | 0 | 0 | 0 | 1.5 | 1210 | 4 | 25 | 0 | 5 | 1100 | 4 | 870 | 4 | 252.6 | 63
Note on AE42: JYC: 压缩